## Sheet1
DECLARATION OF PERFORMANCE
NO. 10070

1	Product type:		10070
2	Identification:		10070
3	Intended use:		In walls, columns, partitions and floor beams. Above or below DPC
4	Manufacturer:		Broome Bros (Doncaster) Ltd
			Lineside Cheswold Lane Doncaster DN5 8AR
			email: office@broomebros.co.uk
5	Authorised Representative		Not applicable
6	AVCP:		System 4
7	Harmonised standard:		EN 771-3
8	ETA:		Not relevant
9	Declared performance
	Essential characteristics		Performance

	Dimensions (1)		Length	440 mm
			Width	100 mm
			Height	215 mm
			Tolerance category	D1
	Configuration (1)		Shape and features	NPD
			Group according to	Group 1
			EN 1996-1-1 (EC6)
	Compressive strength (1)		Mean compressive strength	7.3 N/mm2
			Direction of load	Perpendicular to bed faces
			Unit category	Category II
	Dimensional stability (1)			0.5mm/m (measured value)
	Bond strength (1)		Shear bond strength	0.15N/mm2 (tabulated value)
			Flexural bond strength	NPD
	Reaction to fire (2)			A1
				(Commission Decision
				2000/605/EC)
	Water absorption (3)			NPD
	Water vapour permeability (4)			5/15 (tabulated value)
	Direct airborne sound		Gross density	1410 kg/m3
	Insulation (5)		Configuration;
	(in end conditions)		dimensions and tolerances	See configuration
	Thermal resistance/ or density			0.37 (tabulated value)
	and configuration (6)
	Durability against freeze/thaw			Pass
	Dangerous substances			NPD

“(1)	For units intended to be used in elements subject to structural requirements
“(2)	For units intended to be used in elements subject to fire requirements
“(3)	For units intended to be used in damp proof courses or in external elements with an exposed face
“(4)	For units intended to be used in external elements
“(5)	For units intended to be used in elements subject to acoustic requirements
“(6)	For units intended to be used in elements subject to thermal insulation requirements

10	The performance of the product identified in 1 and 2 is in conformity with the declared performance in 9.
	This declaration of performance is issued under the sole responsibility of the manufacturer identified in 4.

	Signed on behalf of the manufacturer:

	Jeff Broome, Director

	Doncaster 30/06/13